## Sheet1
B166 Inconel 600, 601,602CA Chemical Requirements
Alloy | UNS | Ni | Cr | Fe | Mn | Al | C | Cu | Si | S | Ti | P | Zr | Y
Inconel 600 | N06600 | 72.0 min | 14.0-17.0 | 6.0-10.0 | 1.0 max |  | 0.15 max | 0.5 max | 0.5 max | 0.015 max
Inconel 601 | N06601 | 58.0-63.0 | 21.0-25.0 | Reminder | 1.0 max | 1.0-1.7 | 0.1 max | 1.0 max | 0.5 max | 0.015 max
Inconel 602CA | N06025 | Reminder | 24.0-26.0 | 8.0-11.0 | 0.15 max | 1.8-2.4 | 0.15-0.25 | 0.1 max | 0.5 max | 0.01 max | 0.1-0.2 | 0.02 max | 0.01-0.1 | 0.05-0.12
B166 Inconel 600, 601,602CA Mechanical Properties
Alloy | UNS | Condition |  |  | Heat Treatment |  | Tensile Strength min,Mpa |  | Yield Strength min,Mpa |  | Elongation min, % |  | Winrock Marked
Inconel 600 | N06600 | Cold or Hot Worked |  |  | Annealed | 550 | 550 | 240 | 240 | 30 | 30 |  | HPF N06600
Inconel 601 | N06601 | Cold or Hot Worked | C276 | Annealed | Annealed | 550 | 550 | 205 | 205 | 30 | 30 |  | HPF N06601
Inconel 602CA | N06025 | Cold or Hot Worked | C276 | Annealed | Annealed | 550 | 680 | 270 | 270 | 30 | 30 |  | HPF N06025