## Sheet1
B805 Incoloy 925 Chemical Requirements
C | Mn | P | S | Si | Cr | Ni | Mo
0.03 max | 1.0 max | 0.03 max | 0.03 max | 0.5 max | 19.5-22.5 | 42.0-46.0 | 2.5-3.5
Co | Ti | Al | Fe | Cu
0.5 max | 1.9-2.40 | 0.1-0.5 | 22.0 min | 1.5-3.0
B805 Incoloy 925 Heat Treatment
Solution Treatment |  |  |  | Aging Treatment
The recommended solution treatment shall consist of heating the material to temperature of 1024 ℃, followed by air cooling or faster for greater than 1 in.(25.4mm) diameter. |  |  |  | Aging treatment for UNS N09925 consists of 740℃, hold at temperature for 6 to 9 h, furnace cool to 62℃, hold until total precipitation heat treatment time has reached 18h, air cool or faster
B805 Incoloy 925 Tensile and Hardness Requirements
Grade | Condition | Heat Treatment | Tensile Strength, min,Mpa | Yield Strength, min,Mpa | Elongation,min, % | Reduction of Area,min,% | Winrock Marked
N09925 |  | Solution annealed | 517 | 241 | 35 | 50 | HPF N09925 or HPF 925
N09925 | Cold worked | Solution annealed + aged | 965 | 724 | 18 | 25
N09925 | Hot worked | Solution annealed + aged | 965 | 758 | 18 | 25